## Sheet1
形状 | 試験前 |  | 試験後
| 標点間距離 | 外径 | 標点間距離 | 外径
| mm | mm | mm | mm
| 50.05 | 14 | 70.3 | 8.9
| 50.2 | 14 | 70.7 | 8.8
| 50.15 | 14 | 70.4 | 8.95
No. | 荷重 | 伸び（引張方向） | 縮み（垂直方向）
－ | KN | mm | mm
1 | 2 | 0 | 0
2 | 4 | 0.0043 | -0.0012
3 | 5.9 | 0.0066 | -0.0018
4 | 7.9 | 0.0096 | -0.0025
5 | 9.8 | 0.0133 | -0.0035
6 | 11.8 | 0.0163 | -0.0042
7 | 13.8 | 0.0196 | -0.0049
8 | 15.7 | 0.0226 | -0.0058
9 | 17.7 | 0.0256 | -0.0065
10 | 19.6 | 0.0291 | -0.0074
11 | 21.6 | 0.0324 | -0.0082
12 | 23.6 | 0.0351 | -0.009
13 | 25.5 | 0.0382 | -0.0097
14 | 27.5 | 0.0412 | -0.0104
15 | 29.4 | 0.0447 | -0.0112
16 | 33.4 | 0.0502 | -0.0128
17 | 37.3 | 0.0572 | -0.0143
18 | 41.2 | 0.0647 | -0.0158
19 | 45.1 | 0.0697 | -0.0173
20 | 43.8 | 1.5697
21 | 50 | 2.0697
22 | 52.2 | 2.5697
23 | 54.5 | 3.0697
24 | 56.5 | 3.5697
25 | 59.6 | 4.5697
26 | 62.3 | 5.5697
27 | 63.8 | 6.5697
28 | 65.3 | 7.5697
29 | 66.2 | 8.5697
30 | 67.1 | 9.5697
31 | 67.7 | 10.5697
32 | 68 | 11.5697
33 | 68.1 | 12.5697
34 | 68.2 | 13.5697
35 | 68.2 | 14.5697
36 | 68.1 | 15.5697
37 | 67.7 | 16.5697
38 | 67.1 | 17.5697
39 | 65.9 | 18.5697
40 | 63.9 | 19.5697
41 | 61.2 | 20.5697
42 | 57.6 | 21.5697
43 | 52.8 | 22.5697